## Table1
SupplierNumber | SupplierName | Address | City | State | Zip | Phone | Fax | AddDate | CageCode | Dunsnumber | TaxId | Comments | Specification | ProcessDescription | NadcapId | ProgramId | ProgramName | Category | SpecLimits | SpecificationId | SupplierId | StatusViewId | IsActiveSpec | IsActiveSupplier | CountryId | CountryName | CountryAbbreviation | NadcapApproved | SupplierSector | SpecSector | SectorAbbreviation
90066082 | CHEMRESEARCH CO INC | 1130 W HILTON AVE | PHOENIX | AZ | 85007-4305 | 602-288-0894 | 602-254-0428 | 5/9/2017 |  |  |  |  | ACS-PRS-1053 | Process Specification for Etching Prior to Penetrant Inspection | 3 |  |  | Chemical Processing | Limited to aluminum and stainless steel only | 2883 | 13930 | 29595 | True | True | 268 | United States | US | True | 2 | 2 | AS
90066082 | CHEMRESEARCH CO INC | 1130 W HILTON AVE | PHOENIX | AZ | 85007-4305 | 602-288-0894 | 602-254-0428 | 5/9/2017 |  |  |  |  | ACS-PRS-7005 | Penetrant Inspection | 7 |  |  | Non-Destructive Testing | Not approved for Appendix A B | 492 | 13930 | 29596 | True | True | 268 | United States | US | True | 2 | 2 | AS
90066082 | CHEMRESEARCH CO INC | 1130 W HILTON AVE | PHOENIX | AZ | 85007-4305 | 602-288-0894 | 602-254-0428 | 5/9/2017 |  |  |  |  | AMS 2404 | Plating, Electroless Nickel | 3 |  |  | Chemical Processing |  | 521 | 13930 | 25743 | True | True | 268 | United States | US | True | 2 | 2 | AS
90066082 | CHEMRESEARCH CO INC | 1130 W HILTON AVE | PHOENIX | AZ | 85007-4305 | 602-288-0894 | 602-254-0428 | 5/9/2017 |  |  |  |  | AMS 2460 | Plating, Chromium | 3 |  |  | Chemical Processing | Type II only | 593 | 13930 | 25747 | True | True | 268 | United States | US | True | 2 | 2 | AS
90066082 | CHEMRESEARCH CO INC | 1130 W HILTON AVE | PHOENIX | AZ | 85007-4305 | 602-288-0894 | 602-254-0428 | 5/9/2017 |  |  |  | ” Methods 2, 6, 7, or 8 can be used in place of F-116, “Passivating CRES Alloys.” | AMS 2700 | Passivation Treatments for Corrosion-Resistant Steel | 3 |  |  | Chemical Processing | Method 1, Type 2, 6 8 only | 500 | 13930 | 25460 | True | True | 268 | United States | US | True | 2 | 2 | AS
90066082 | CHEMRESEARCH CO INC | 1130 W HILTON AVE | PHOENIX | AZ | 85007-4305 | 602-288-0894 | 602-254-0428 | 5/9/2017 |  |  |  |  | AMS-QQ-N-290 | Nickel Plating (Electrodeposited) | 3 |  |  | Chemical Processing |  | 160 | 13930 | 25748 | True | True | 268 | United States | US | True | 2 | 2 | AS
90066082 | CHEMRESEARCH CO INC | 1130 W HILTON AVE | PHOENIX | AZ | 85007-4305 | 602-288-0894 | 602-254-0428 | 5/9/2017 |  |  |  |  | ASTM A380 | Cleaning, Descaling, and Passivation of Stainless Steel | 3 |  |  | Chemical Processing |  | 567 | 13930 | 10352 | True | True | 268 | United States | US | True | 2 | 2 | AS
90066082 | CHEMRESEARCH CO INC | 1130 W HILTON AVE | PHOENIX | AZ | 85007-4305 | 602-288-0894 | 602-254-0428 | 5/9/2017 |  |  |  |  | ASTM B117 | Standard Practice for Operating Salt Spray (Fog) Apparatus | 8 |  |  | Miscellaneous | In-house testing only | 321 | 13930 | 10353 | True | True | 268 | United States | US | True | 2 | 2 | AS
90066082 | CHEMRESEARCH CO INC | 1130 W HILTON AVE | PHOENIX | AZ | 85007-4305 | 602-288-0894 | 602-254-0428 | 5/9/2017 |  |  |  | Title corrected 8/29/2019 | ASTM E1417 | Standard Practice for Liquid Penetrant Testing | 7 |  |  | Non-Destructive Testing |  | 322 | 13930 | 25527 | True | True | 268 | United States | US | True | 2 | 2 | AS
90066082 | CHEMRESEARCH CO INC | 1130 W HILTON AVE | PHOENIX | AZ | 85007-4305 | 602-288-0894 | 602-254-0428 | 5/9/2017 |  |  |  | Acceptance criteria for magnetic particle inspection per ASTM E1444 or previous methods shall be Grade A of Mil-Std 1907, unless otherwise specified on the engineering drawing or purchase order. | ASTM E1444 | Standard Practice for Magnetic Particle Testing | 7 |  |  | Non-Destructive Testing |  | 323 | 13930 | 23540 | True | True | 268 | United States | US | True | 2 | 2 | AS
90066082 | CHEMRESEARCH CO INC | 1130 W HILTON AVE | PHOENIX | AZ | 85007-4305 | 602-288-0894 | 602-254-0428 | 5/9/2017 |  |  |  |  | MIL-DTL-18264 | Finishes Organic, Weapons System, Application and Control of | 3 |  |  | Chemical Processing |  | 3934 | 13930 | 29982 | True | True | 268 | United States | US | True | 2 | 2 | AS
90066082 | CHEMRESEARCH CO INC | 1130 W HILTON AVE | PHOENIX | AZ | 85007-4305 | 602-288-0894 | 602-254-0428 | 5/9/2017 |  |  |  |  | MIL-DTL-5541 | Chemical Conversion Coatings for Aluminum and Aluminum Alloy | 3 |  |  | Chemical Processing | Limited to Type 1 only | 525 | 13930 | 25461 | True | True | 268 | United States | US | True | 2 | 2 | AS
90066082 | CHEMRESEARCH CO INC | 1130 W HILTON AVE | PHOENIX | AZ | 85007-4305 | 602-288-0894 | 602-254-0428 | 5/9/2017 |  |  |  |  | MIL-F-18264 | Finishes Organic, Weapons System, Application and Control of | 3 |  |  | Chemical Processing |  | 137 | 13930 | 10358 | True | True | 268 | United States | US | True | 2 | 2 | AS
90066082 | CHEMRESEARCH CO INC | 1130 W HILTON AVE | PHOENIX | AZ | 85007-4305 | 602-288-0894 | 602-254-0428 | 5/9/2017 |  |  |  | Replaces MIL-L-46010 | MIL-PRF-46010 | Dry Film Lube Superseded by AS5272 for Ty I II only | 3 |  |  | Chemical Processing |  | 526 | 13930 | 25462 | True | True | 268 | United States | US | True | 2 | 2 | AS
90066082 | CHEMRESEARCH CO INC | 1130 W HILTON AVE | PHOENIX | AZ | 85007-4305 | 602-288-0894 | 602-254-0428 | 5/9/2017 |  |  |  | 5% potassium dichromate seal is required when Mil-A-8625, Type II anodize is called out on AEW programs: C-2, E-2C/D, EA-6B, EA-18G or E-8 (Jstars) engineering drawings. Potassium dichromate. Seal per approved RCI BR 126072 for AEW programs. This includes the recently installed 50 foot tanks. | MIL-PRF-8625 | Anodic Coatings For Aluminum and Aluminum Alloys | 3 |  |  | Chemical Processing | Dichromate seal is required when MIL-PRF-8625 Type II anodize is called out on engineering drawings. | 3942 | 13930 | 23617 | True | True | 268 | United States | US | True | 2 | 2 | AS